## TREND1
㈜ 금구 | DAILY WORK SHEET | 2014 04 04 Friday
NO.1 MBF
HEAT TREATMENT |  | FURNACE TREND

## TREND2
㈜ 금구 | DAILY WORK SHEET | 2014 04 04 Friday
NO.1 MBF
HEAT TREATMENT |  | FURNACE TREND

## TREND3
㈜ 금구 | DAILY WORK SHEET | 2014 04 04 Friday
NO.1 MBF
HEAT TREATMENT |  | FURNACE TREND

## TREND4
㈜ 금구 | DAILY WORK SHEET | 2014 04 04 Friday
NO.1 MBF
HEAT TREATMENT |  | FURNACE TREND

## DATA_PV
㈜ 금구 |  |  |  | DAILY WORK SHEET |  |  | 2014 04 04 Friday
NO.1 MASH CONTINUOUS FURNACE
HEAT TREATMENT | [6 empty] | CURRENT TEMPERATURE DATA
| HARDENING FURNACE |  |  |  | TEMPERING FURNACE | ETC | CARBON
날짜-시간 | 조절계 | 유조 | CP
2021-12-06 | 870 | 200 | 0.45
2021-12-07 | 870 | 200 | 0.45
2021-12-08 | 870 | 200 | 0.45
2021-12-09 | 870 | 200 | 0.45
2021-12-10 | 870 | 200 | 0.45
2021-12-11 | 870 | 200 | 0.45
2021-12-12 | 870 | 200 | 0.45
2021-12-13 | 870 | 200 | 0.45
2021-12-14 | 870 | 200 | 0.45
2021-12-15 | 870 | 200 | 0.45
2021-12-16 | 870 | 200 | 0.45
2021-12-17 | 870 | 200 | 0.45
2021-12-18 | 870 | 200 | 0.45
2021-12-19 | 870 | 200 | 0.45
2021-12-20 | 870 | 200 | 0.45
2021-12-21 | 870 | 200 | 0.45
2021-12-22 | 870 | 200 | 0.45
2021-12-23 | 870 | 200 | 0.45
2021-12-24 | 870 | 200 | 0.45
2021-12-25 | 870 | 200 | 0.45
2021-12-26 | 870 | 200 | 0.45
2021-12-27 | 870 | 200 | 0.45
2021-12-28 | 870 | 200 | 0.45
2021-12-29 | 870 | 200 | 0.45
2021-12-30 | 870 | 200 | 0.45
2021-12-31 | 870 | 200 | 0.45
2022-01-01 | 870 | 200 | 0.45
2022-01-02 | 870 | 200 | 0.45
2022-01-03 | 870 | 200 | 0.45
2022-01-04 | 870 | 200 | 0.45
2022-01-05 | 870 | 200 | 0.45
2022-01-06 | 870 | 200 | 0.45
2022-01-07 | 870 | 200 | 0.45
2022-01-08 | 870 | 200 | 0.45
2022-01-09 | 870 | 200 | 0.45
2022-01-10 | 870 | 200 | 0.45
2022-01-11 | 870 | 200 | 0.45
2022-01-12 | 870 | 200 | 0.45
2022-01-13 | 870 | 200 | 0.45
2022-01-14 | 870 | 200 | 0.45
2022-01-15 | 870 | 200 | 0.45